## Power_data IN
Bond# | Good/OK/Bad | Change? | Comments
1 | Bad | N | Partial tear (1 side of trace) |  | YIELD (Good/Total): | 0.75
2 | Good | N
3 | Good | ? |  |  | Bad Bonds: | 5
4 | Good | ? |  |  | Bad Yield (Bad/Total): | 0.08333333
5 | Good | ?
6 | Good | ?
7 | Good | ?
8 | Good | ? |  | ?: No images were captured of "Good" bonds (1st time around), no problems were observed on any of these bonds, so assumed no change.
9 | Good | ?
10 | Good | ?
11 | Good | ?
12 | Good | ?
13 | Good | ?
14 | Good | ?
15 | Good | N
16 | OK | N | kinked (maybe starting to tear)
17 | Good | ?
18 | Good | ?
19 | Good | N
20 | OK | N | kinked
21 | Good | ?
22 | Good | ?
23 | OK | N | kinked
24 | Good | N
25 | Good | ?
26 | Good | ?
27 | Good | ?
28 | Good | ?
29 | OK | N | kinked
30 | Good | N
31 | Good | ?
32 | Good | ?
33 | Good | ?
34 | Good | ?
35 | Good | ?
36 | Good | ?
37 | Good | ?
38 | Good | ?
39 | Good | ?
40 | Good | ?
41 | Good | ?
42 | Good | ?
43 | Good | N
44 | Good | N
45 | Good | N
46 | OK | N | kinked
47 | Good | ?
48 | Good | ?
49 | Good | N | signs of debris in bond area
50 | Good | N
51 | Bad | N | Clear break (1 side of trace)
52 | OK | N | kinked
53 | Bad | N | Clear break (1 side of trace)
54 | OK | N | kinked
55 | Good | N
56 | OK | N | kinked (both sides)
57 | Bad | N | Clear break (1 side of trace)
58 | Bad | N | Clear break (1 side of trace)
59 | OK | N | Bond was poorly aligned, but was not seen (clearly) from out of focus image before, not noticeable change.
60 | OK | N | kinked (maybe starting to tear)

## S_C OUT
Bond# | Good/OK/Bad | Change? | Comments
1 | Bad | N | Clear break (1 side of trace) |  | YIELD (Good/Total): | 0.1875
2 | Bad | N | Clear break (1 side of trace)
3 | Good | N |  |  | Bad Bonds: | 10
4 | OK | N | kinked (maybe starting to tear) |  | Bad Yield (Bad/Total): | 0.625
5 | Bad | N | Clear break (1 side of trace)
6 | OK | Y | kinked (both sides)
7 | Bad | N | Clear break (1 side of trace)
8 | Good | N
9 | OK | N | kinked
10 | Good | Y
11 | Bad | Y | Clear break (1 side of trace) | Break appears to have folded over!
12 | Bad | Y | Break at weld can now be seen
13 | Bad | Y | Possible break (1 side of trace) - if not, a very bad kink |  | Now a clear break!
14 | Bad | Y | Probably broken
15 | Bad | Y | Clear break (1 side of trace) | Break appears to have folded over!
16 | Bad | Y | Break at weld can now be seen
Extra kinking seen everywhere!